## Sheet1
Lot | Wafer | Mask | TestSite | Name | Date | Script ID | Script Version | Script Owner | Operator | Row | Column | ErrorFlag | Error description | Analysis Wavelength | Rsq of Ref. spectrum (Nth) | Max transmission of Ref. spec. (dB) | Rsq of IV | I at -1V [A] | I at 1V [A] | Graph Image
HY202103 | D07 | LION1 | DCM_LMZC | MZMCTE_LULAB_450_500 | 2019-07-15 | process LMZ | 0.1 | A2 | ykim | -1 | -1 | 0 | No Error | 1530 | 0.9983 | -7.7069 | 1.0000 | 2.6032e-08 | 6.7017e-03 | HY202103_D07_(-1,-1)_LION1_DCM_LMZC
HY202103 | D07 | LION1 | DCM_LMZC | MZMCTE_LULAB_450_500 | 2019-07-15 | process LMZ | 0.1 | A2 | ykim | -1 | -3 | 0 | No Error | 1530 | 0.9965 | -8.9101 | 1.0000 | 4.8908e-08 | 6.3284e-03 | HY202103_D07_(-1,-3)_LION1_DCM_LMZC
HY202103 | D07 | LION1 | DCM_LMZC | MZMCTE_LULAB_450_500 | 2019-07-15 | process LMZ | 0.1 | A2 | ykim | -1 | 3 | 0 | No Error | 1530 | 0.9947 | -9.3765 | 1.0000 | 4.5919e-08 | 6.3756e-03 | HY202103_D07_(-1,3)_LION1_DCM_LMZC
HY202103 | D07 | LION1 | DCM_LMZC | MZMCTE_LULAB_450_500 | 2019-07-15 | process LMZ | 0.1 | A2 | ykim | -3 | -3 | 0 | No Error | 1529 | 0.9952 | -8.1875 | 1.0000 | 5.4655e-08 | 6.3162e-03 | HY202103_D07_(-3,-3)_LION1_DCM_LMZC
HY202103 | D07 | LION1 | DCM_LMZC | MZMCTE_LULAB_450_500 | 2019-07-15 | process LMZ | 0.1 | A2 | ykim | -3 | 0 | 0 | No Error | 1530 | 0.9971 | -8.7722 | 1.0000 | 4.8147e-08 | 6.5329e-03 | HY202103_D07_(-3,0)_LION1_DCM_LMZC
HY202103 | D07 | LION1 | DCM_LMZC | MZMCTE_LULAB_450_500 | 2019-07-15 | process LMZ | 0.1 | A2 | ykim | -3 | 2 | 0 | No Error | 1530 | 0.9969 | -9.4002 | 1.0000 | 6.6633e-08 | 6.5197e-03 | HY202103_D07_(-3,2)_LION1_DCM_LMZC
HY202103 | D07 | LION1 | DCM_LMZC | MZMCTE_LULAB_450_500 | 2019-07-15 | process LMZ | 0.1 | A2 | ykim | -4 | -1 | 0 | No Error | 1530 | 0.9881 | -9.4665 | 1.0000 | 7.7831e-08 | 6.4018e-03 | HY202103_D07_(-4,-1)_LION1_DCM_LMZC
HY202103 | D07 | LION1 | DCM_LMZC | MZMCTE_LULAB_450_500 | 2019-07-15 | process LMZ | 0.1 | A2 | ykim | 0 | -4 | 0 | No Error | 1530 | 0.9934 | -9.5784 | 1.0000 | 6.7603e-08 | 6.0399e-03 | HY202103_D07_(0,-4)_LION1_DCM_LMZC
HY202103 | D07 | LION1 | DCM_LMZC | MZMCTE_LULAB_450_500 | 2019-07-15 | process LMZ | 0.1 | A2 | ykim | 0 | 0 | 0 | No Error | 1530 | 0.9982 | -7.6558 | 1.0000 | 8.9553e-09 | 6.7073e-03 | HY202103_D07_(0,0)_LION1_DCM_LMZC
HY202103 | D07 | LION1 | DCM_LMZC | MZMCTE_LULAB_450_500 | 2019-07-15 | process LMZ | 0.1 | A2 | ykim | 0 | 2 | 0 | No Error | 1530 | 0.9968 | -7.8976 | 1.0000 | 4.1506e-08 | 6.5918e-03 | HY202103_D07_(0,2)_LION1_DCM_LMZC
HY202103 | D07 | LION1 | DCM_LMZC | MZMCTE_LULAB_450_500 | 2019-07-15 | process LMZ | 0.1 | A2 | ykim | 2 | -1 | 0 | No Error | 1530 | 0.9980 | -8.0109 | 1.0000 | 4.5946e-08 | 6.3846e-03 | HY202103_D07_(2,-1)_LION1_DCM_LMZC
HY202103 | D07 | LION1 | DCM_LMZC | MZMCTE_LULAB_450_500 | 2019-07-15 | process LMZ | 0.1 | A2 | ykim | 2 | -3 | 0 | No Error | 1530 | 0.9964 | -9.2963 | 1.0000 | 6.1846e-08 | 6.0693e-03 | HY202103_D07_(2,-3)_LION1_DCM_LMZC
HY202103 | D07 | LION1 | DCM_LMZC | MZMCTE_LULAB_450_500 | 2019-07-15 | process LMZ | 0.1 | A2 | ykim | 2 | 2 | 0 | No Error | 1530 | 0.9961 | -8.1848 | 1.0000 | 4.8047e-08 | 6.1301e-03 | HY202103_D07_(2,2)_LION1_DCM_LMZC
HY202103 | D07 | LION1 | DCM_LMZC | MZMCTE_LULAB_450_500 | 2019-07-15 | process LMZ | 0.1 | A2 | ykim | 3 | 0 | 0 | No Error | 1530 | 0.9985 | -8.6172 | 1.0000 | 4.9716e-08 | 5.9506e-03 | HY202103_D07_(3,0)_LION1_DCM_LMZC
HY202103 | D08 | LION1 | DCM_LMZO | MZMOTE_LULAB_380_500 | 2019-05-26 | process LMZ | 0.1 | A2 | magdzi83 | -1 | -1 | 0 | No Error | 1279 | 0.9985 | -5.2747 | 1.0000 | 5.3125e-08 | 6.7930e-03 | HY202103_D08_(-1,-1)_LION1_DCM_LMZO
HY202103 | D08 | LION1 | DCM_LMZO | MZMOTE_LULAB_380_500 | 2019-05-26 | process LMZ | 0.1 | A2 | magdzi83 | -1 | -3 | 0 | No Error | 1279 | 0.9991 | -5.3437 | 1.0000 | 6.2870e-08 | 6.4828e-03 | HY202103_D08_(-1,-3)_LION1_DCM_LMZO
HY202103 | D08 | LION1 | DCM_LMZO | MZMOTE_LULAB_380_500 | 2019-05-26 | process LMZ | 0.1 | A2 | magdzi83 | -1 | 3 | 0 | No Error | 1279 | 0.9967 | -6.1457 | 1.0000 | 5.3568e-08 | 6.6561e-03 | HY202103_D08_(-1,3)_LION1_DCM_LMZO
HY202103 | D08 | LION1 | DCM_LMZO | MZMOTE_LULAB_380_500 | 2019-05-26 | process LMZ | 0.1 | A2 | magdzi83 | -3 | -3 | 0 | No Error | 1279 | 0.9980 | -5.8364 | 1.0000 | 6.7618e-08 | 6.3892e-03 | HY202103_D08_(-3,-3)_LION1_DCM_LMZO
HY202103 | D08 | LION1 | DCM_LMZO | MZMOTE_LULAB_380_500 | 2019-05-26 | process LMZ | 0.1 | A2 | magdzi83 | -3 | 0 | 0 | No Error | 1279 | 0.9990 | -5.4317 | 1.0000 | 3.8478e-08 | 6.7251e-03 | HY202103_D08_(-3,0)_LION1_DCM_LMZO
HY202103 | D08 | LION1 | DCM_LMZO | MZMOTE_LULAB_380_500 | 2019-05-26 | process LMZ | 0.1 | A2 | magdzi83 | -3 | 2 | 0 | No Error | 1279 | 0.9959 | -6.4340 | 1.0000 | 5.9377e-08 | 6.8243e-03 | HY202103_D08_(-3,2)_LION1_DCM_LMZO
HY202103 | D08 | LION1 | DCM_LMZO | MZMOTE_LULAB_380_500 | 2019-05-26 | process LMZ | 0.1 | A2 | magdzi83 | -4 | -1 | 0 | No Error | 1279 | 0.9975 | -6.0703 | 1.0000 | 7.6405e-08 | 6.4395e-03 | HY202103_D08_(-4,-1)_LION1_DCM_LMZO
HY202103 | D08 | LION1 | DCM_LMZO | MZMOTE_LULAB_380_500 | 2019-05-26 | process LMZ | 0.1 | A2 | magdzi83 | 0 | -4 | 0 | No Error | 1279 | 0.9975 | -6.2246 | 1.0000 | 7.6362e-08 | 6.4641e-03 | HY202103_D08_(0,-4)_LION1_DCM_LMZO
HY202103 | D08 | LION1 | DCM_LMZO | MZMOTE_LULAB_380_500 | 2019-05-26 | process LMZ | 0.1 | A2 | magdzi83 | 0 | 0 | 0 | No Error | 1279 | 0.9975 | -5.7054 | 1.0000 | 7.2038e-08 | 6.9192e-03 | HY202103_D08_(0,0)_LION1_DCM_LMZO
HY202103 | D08 | LION1 | DCM_LMZO | MZMOTE_LULAB_380_500 | 2019-05-26 | process LMZ | 0.1 | A2 | magdzi83 | 0 | 2 | 0 | No Error | 1279 | 0.9987 | -5.2339 | 1.0000 | 3.4445e-08 | 6.7296e-03 | HY202103_D08_(0,2)_LION1_DCM_LMZO
HY202103 | D08 | LION1 | DCM_LMZO | MZMOTE_LULAB_380_500 | 2019-05-26 | process LMZ | 0.1 | A2 | magdzi83 | 2 | -1 | 0 | No Error | 1279 | 0.9964 | -5.6425 | 1.0000 | 3.5368e-08 | 6.3481e-03 | HY202103_D08_(2,-1)_LION1_DCM_LMZO
HY202103 | D08 | LION1 | DCM_LMZO | MZMOTE_LULAB_380_500 | 2019-05-26 | process LMZ | 0.1 | A2 | magdzi83 | 2 | -3 | 0 | No Error | 1279 | 0.9977 | -6.2604 | 1.0000 | 6.3460e-08 | 6.4095e-03 | HY202103_D08_(2,-3)_LION1_DCM_LMZO
HY202103 | D08 | LION1 | DCM_LMZO | MZMOTE_LULAB_380_500 | 2019-05-26 | process LMZ | 0.1 | A2 | magdzi83 | 2 | 2 | 0 | No Error | 1279 | 0.9986 | -5.6287 | 1.0000 | 3.9448e-08 | 6.4429e-03 | HY202103_D08_(2,2)_LION1_DCM_LMZO
HY202103 | D08 | LION1 | DCM_LMZO | MZMOTE_LULAB_380_500 | 2019-05-26 | process LMZ | 0.1 | A2 | magdzi83 | 3 | 0 | 0 | No Error | 1279 | 0.9984 | -5.8732 | 1.0000 | 5.3003e-08 | 6.3561e-03 | HY202103_D08_(3,0)_LION1_DCM_LMZO
HY202103 | D08 | LION1 | DCM_LMZC | MZMCTE_LULAB_450_500 | 2019-07-12 | process LMZ | 0.1 | A2 | magdzi83 | -1 | -1 | 0 | No Error | 1530 | 0.9962 | -8.4449 | 1.0000 | 1.0809e-12 | 5.3564e-03 | HY202103_D08_(-1,-1)_LION1_DCM_LMZC
HY202103 | D08 | LION1 | DCM_LMZC | MZMCTE_LULAB_450_500 | 2019-07-12 | process LMZ | 0.1 | A2 | magdzi83 | -1 | -3 | 0 | No Error | 1530 | 0.9958 | -9.2137 | 1.0000 | 4.8942e-10 | 4.9924e-03 | HY202103_D08_(-1,-3)_LION1_DCM_LMZC
HY202103 | D08 | LION1 | DCM_LMZC | MZMCTE_LULAB_450_500 | 2019-07-12 | process LMZ | 0.1 | A2 | magdzi83 | -1 | 3 | 0 | No Error | 1530 | 0.9956 | -9.8615 | 1.0000 | 2.6894e-10 | 5.2882e-03 | HY202103_D08_(-1,3)_LION1_DCM_LMZC
HY202103 | D08 | LION1 | DCM_LMZC | MZMCTE_LULAB_450_500 | 2019-07-12 | process LMZ | 0.1 | A2 | magdzi83 | -3 | -3 | 0 | No Error | 1530 | 0.9939 | -8.6856 | 1.0000 | 5.6015e-10 | 4.8065e-03 | HY202103_D08_(-3,-3)_LION1_DCM_LMZC
HY202103 | D08 | LION1 | DCM_LMZC | MZMCTE_LULAB_450_500 | 2019-07-12 | process LMZ | 0.1 | A2 | magdzi83 | -3 | 0 | 0 | No Error | 1530 | 0.9963 | -9.0503 | 1.0000 | 2.7858e-10 | 5.2383e-03 | HY202103_D08_(-3,0)_LION1_DCM_LMZC
HY202103 | D08 | LION1 | DCM_LMZC | MZMCTE_LULAB_450_500 | 2019-07-12 | process LMZ | 0.1 | A2 | magdzi83 | -3 | 2 | 0 | No Error | 1530 | 0.9945 | -9.9479 | 1.0000 | 1.9913e-09 | 5.3410e-03 | HY202103_D08_(-3,2)_LION1_DCM_LMZC
HY202103 | D08 | LION1 | DCM_LMZC | MZMCTE_LULAB_450_500 | 2019-07-12 | process LMZ | 0.1 | A2 | magdzi83 | -4 | -1 | 0 | No Error | 1530 | 0.9920 | -8.9883 | 1.0000 | 2.7183e-09 | 5.0570e-03 | HY202103_D08_(-4,-1)_LION1_DCM_LMZC
HY202103 | D08 | LION1 | DCM_LMZC | MZMCTE_LULAB_450_500 | 2019-07-12 | process LMZ | 0.1 | A2 | magdzi83 | 0 | -4 | 0 | No Error | 1530 | 0.9937 | -10.1775 | 1.0000 | 2.0783e-09 | 4.9712e-03 | HY202103_D08_(0,-4)_LION1_DCM_LMZC
HY202103 | D08 | LION1 | DCM_LMZC | MZMCTE_LULAB_450_500 | 2019-07-12 | process LMZ | 0.1 | A2 | magdzi83 | 0 | 0 | 0 | No Error | 1530 | 0.9971 | -9.1836 | 1.0000 | 5.7543e-12 | 5.4551e-03 | HY202103_D08_(0,0)_LION1_DCM_LMZC
HY202103 | D08 | LION1 | DCM_LMZC | MZMCTE_LULAB_450_500 | 2019-07-12 | process LMZ | 0.1 | A2 | magdzi83 | 0 | 2 | 0 | No Error | 1530 | 0.9951 | -8.2788 | 1.0000 | 7.9620e-11 | 5.2828e-03 | HY202103_D08_(0,2)_LION1_DCM_LMZC
HY202103 | D08 | LION1 | DCM_LMZC | MZMCTE_LULAB_450_500 | 2019-07-12 | process LMZ | 0.1 | A2 | magdzi83 | 2 | -1 | 0 | No Error | 1530 | 0.9963 | -9.0753 | 1.0000 | 4.5737e-11 | 4.8841e-03 | HY202103_D08_(2,-1)_LION1_DCM_LMZC
HY202103 | D08 | LION1 | DCM_LMZC | MZMCTE_LULAB_450_500 | 2019-07-12 | process LMZ | 0.1 | A2 | magdzi83 | 2 | -3 | 0 | No Error | 1530 | 0.9965 | -10.4596 | 1.0000 | 1.9514e-09 | 5.0003e-03 | HY202103_D08_(2,-3)_LION1_DCM_LMZC
HY202103 | D08 | LION1 | DCM_LMZC | MZMCTE_LULAB_450_500 | 2019-07-12 | process LMZ | 0.1 | A2 | magdzi83 | 2 | 2 | 0 | No Error | 1530 | 0.9965 | -9.4654 | 1.0000 | 3.9954e-10 | 5.1828e-03 | HY202103_D08_(2,2)_LION1_DCM_LMZC
HY202103 | D08 | LION1 | DCM_LMZC | MZMCTE_LULAB_450_500 | 2019-07-12 | process LMZ | 0.1 | A2 | magdzi83 | 3 | 0 | 0 | No Error | 1530 | 0.9965 | -9.6572 | 1.0000 | 8.5349e-10 | 5.0477e-03 | HY202103_D08_(3,0)_LION1_DCM_LMZC
HY202103 | D23 | LION1 | DCM_LMZO | MZMOTE_LULAB_380_500 | 2019-05-31 | process LMZ | 0.1 | A2 | magdzi83 | -1 | -1 | 2 | IV. Error | 1279 | 0.9967 | -5.5259 | 1.0000 | 1.2081e-10 | 1.3430e-10 | HY202103_D23_(-1,-1)_LION1_DCM_LMZO
HY202103 | D23 | LION1 | DCM_LMZO | MZMOTE_LULAB_380_500 | 2019-05-31 | process LMZ | 0.1 | A2 | magdzi83 | -1 | -3 | 2 | IV. Error | 1279 | 0.9990 | -5.4816 | 1.0000 | 1.1880e-10 | 1.2554e-10 | HY202103_D23_(-1,-3)_LION1_DCM_LMZO
HY202103 | D23 | LION1 | DCM_LMZO | MZMOTE_LULAB_380_500 | 2019-05-31 | process LMZ | 0.1 | A2 | magdzi83 | -1 | 3 | 2 | IV. Error | 1279 | 0.9967 | -6.0621 | 1.0000 | 1.2123e-10 | 1.3480e-10 | HY202103_D23_(-1,3)_LION1_DCM_LMZO
HY202103 | D23 | LION1 | DCM_LMZO | MZMOTE_LULAB_380_500 | 2019-05-31 | process LMZ | 0.1 | A2 | magdzi83 | -3 | -3 | 2 | IV. Error | 1279 | 0.9966 | -6.2392 | 1.0000 | 1.1762e-10 | 1.2806e-10 | HY202103_D23_(-3,-3)_LION1_DCM_LMZO
HY202103 | D23 | LION1 | DCM_LMZO | MZMOTE_LULAB_380_500 | 2019-05-31 | process LMZ | 0.1 | A2 | magdzi83 | -3 | 0 | 2 | IV. Error | 1279 | 0.9990 | -5.2525 | 1.0000 | 1.2077e-10 | 1.3069e-10 | HY202103_D23_(-3,0)_LION1_DCM_LMZO
HY202103 | D23 | LION1 | DCM_LMZO | MZMOTE_LULAB_380_500 | 2019-05-31 | process LMZ | 0.1 | A2 | magdzi83 | -3 | 2 | 2 | IV. Error | 1279 | 0.9964 | -6.3074 | 1.0000 | 1.2064e-10 | 1.2881e-10 | HY202103_D23_(-3,2)_LION1_DCM_LMZO
HY202103 | D23 | LION1 | DCM_LMZO | MZMOTE_LULAB_380_500 | 2019-05-31 | process LMZ | 0.1 | A2 | magdzi83 | -4 | -1 | 2 | IV. Error | 1279 | 0.9949 | -6.5605 | 1.0000 | 1.1771e-10 | 1.2764e-10 | HY202103_D23_(-4,-1)_LION1_DCM_LMZO
HY202103 | D23 | LION1 | DCM_LMZO | MZMOTE_LULAB_380_500 | 2019-05-31 | process LMZ | 0.1 | A2 | magdzi83 | 0 | -4 | 2 | IV. Error | 1279 | 0.9978 | -6.0757 | 1.0000 | 1.2026e-10 | 1.2822e-10 | HY202103_D23_(0,-4)_LION1_DCM_LMZO
HY202103 | D23 | LION1 | DCM_LMZO | MZMOTE_LULAB_380_500 | 2019-05-31 | process LMZ | 0.1 | A2 | magdzi83 | 0 | 0 | 2 | IV. Error | 1279 | 0.9962 | -5.8805 | 1.0000 | 1.1955e-10 | 1.2701e-10 | HY202103_D23_(0,0)_LION1_DCM_LMZO
HY202103 | D23 | LION1 | DCM_LMZO | MZMOTE_LULAB_380_500 | 2019-05-31 | process LMZ | 0.1 | A2 | magdzi83 | 0 | 2 | 2 | IV. Error | 1279 | 0.9981 | -5.2437 | 1.0000 | 1.2022e-10 | 1.3300e-10 | HY202103_D23_(0,2)_LION1_DCM_LMZO
HY202103 | D23 | LION1 | DCM_LMZO | MZMOTE_LULAB_380_500 | 2019-05-31 | process LMZ | 0.1 | A2 | magdzi83 | 2 | -1 | 2 | IV. Error | 1279 | 0.9973 | -5.5092 | 1.0000 | 1.1712e-10 | 1.3166e-10 | HY202103_D23_(2,-1)_LION1_DCM_LMZO
HY202103 | D23 | LION1 | DCM_LMZO | MZMOTE_LULAB_380_500 | 2019-05-31 | process LMZ | 0.1 | A2 | magdzi83 | 2 | -3 | 2 | IV. Error | 1279 | 0.9943 | -6.5743 | 1.0000 | 1.2081e-10 | 1.3367e-10 | HY202103_D23_(2,-3)_LION1_DCM_LMZO
HY202103 | D23 | LION1 | DCM_LMZO | MZMOTE_LULAB_380_500 | 2019-05-31 | process LMZ | 0.1 | A2 | magdzi83 | 2 | 2 | 2 | IV. Error | 1279 | 0.9976 | -5.6246 | 1.0000 | 1.2039e-10 | 1.3111e-10 | HY202103_D23_(2,2)_LION1_DCM_LMZO
HY202103 | D23 | LION1 | DCM_LMZO | MZMOTE_LULAB_380_500 | 2019-05-31 | process LMZ | 0.1 | A2 | magdzi83 | 3 | 0 | 2 | IV. Error | 1279 | 0.9962 | -6.1678 | 1.0000 | 1.1674e-10 | 1.2965e-10 | HY202103_D23_(3,0)_LION1_DCM_LMZO
HY202103 | D23 | LION1 | DCM_LMZO | MZMOTE_LULAB_380_500 | 2019-06-03 | process LMZ | 0.1 | A2 | magdzi83 | -1 | -1 | 0 | No Error | 1279 | 0.9976 | -5.4470 | 1.0000 | 2.1394e-07 | 4.8481e-03 | HY202103_D23_(-1,-1)_LION1_DCM_LMZO
HY202103 | D23 | LION1 | DCM_LMZO | MZMOTE_LULAB_380_500 | 2019-06-03 | process LMZ | 0.1 | A2 | magdzi83 | -1 | -3 | 0 | No Error | 1279 | 0.9989 | -5.5549 | 1.0000 | 2.2065e-07 | 4.2757e-03 | HY202103_D23_(-1,-3)_LION1_DCM_LMZO
HY202103 | D23 | LION1 | DCM_LMZO | MZMOTE_LULAB_380_500 | 2019-06-03 | process LMZ | 0.1 | A2 | magdzi83 | -1 | 3 | 0 | No Error | 1279 | 0.9970 | -6.1146 | 1.0000 | 1.3372e-07 | 4.4155e-03 | HY202103_D23_(-1,3)_LION1_DCM_LMZO
HY202103 | D23 | LION1 | DCM_LMZO | MZMOTE_LULAB_380_500 | 2019-06-03 | process LMZ | 0.1 | A2 | magdzi83 | -3 | -3 | 0 | No Error | 1279 | 0.9956 | -6.3879 | 1.0000 | 1.8939e-07 | 4.5820e-03 | HY202103_D23_(-3,-3)_LION1_DCM_LMZO
HY202103 | D23 | LION1 | DCM_LMZO | MZMOTE_LULAB_380_500 | 2019-06-03 | process LMZ | 0.1 | A2 | magdzi83 | -3 | 0 | 0 | No Error | 1279 | 0.9991 | -5.3919 | 1.0000 | 1.7354e-07 | 4.4467e-03 | HY202103_D23_(-3,0)_LION1_DCM_LMZO
HY202103 | D23 | LION1 | DCM_LMZO | MZMOTE_LULAB_380_500 | 2019-06-03 | process LMZ | 0.1 | A2 | magdzi83 | -3 | 2 | 0 | No Error | 1279 | 0.9964 | -6.2055 | 1.0000 | 1.4358e-07 | 3.4587e-03 | HY202103_D23_(-3,2)_LION1_DCM_LMZO
HY202103 | D23 | LION1 | DCM_LMZO | MZMOTE_LULAB_380_500 | 2019-06-03 | process LMZ | 0.1 | A2 | magdzi83 | -4 | -1 | 0 | No Error | 1279 | 0.9939 | -6.7469 | 1.0000 | 1.9968e-07 | 4.6978e-03 | HY202103_D23_(-4,-1)_LION1_DCM_LMZO
HY202103 | D23 | LION1 | DCM_LMZO | MZMOTE_LULAB_380_500 | 2019-06-03 | process LMZ | 0.1 | A2 | magdzi83 | 0 | -4 | 0 | No Error | 1279 | 0.9975 | -6.2461 | 1.0000 | 1.7590e-07 | 4.4665e-03 | HY202103_D23_(0,-4)_LION1_DCM_LMZO
HY202103 | D23 | LION1 | DCM_LMZO | MZMOTE_LULAB_380_500 | 2019-06-03 | process LMZ | 0.1 | A2 | magdzi83 | 0 | 0 | 0 | No Error | 1279 | 0.9960 | -5.8221 | 1.0000 | 2.3892e-07 | 4.3849e-03 | HY202103_D23_(0,0)_LION1_DCM_LMZO
HY202103 | D23 | LION1 | DCM_LMZO | MZMOTE_LULAB_380_500 | 2019-06-03 | process LMZ | 0.1 | A2 | magdzi83 | 0 | 2 | 0 | No Error | 1279 | 0.9983 | -5.2495 | 1.0000 | 1.7094e-07 | 3.8007e-03 | HY202103_D23_(0,2)_LION1_DCM_LMZO
HY202103 | D23 | LION1 | DCM_LMZO | MZMOTE_LULAB_380_500 | 2019-06-03 | process LMZ | 0.1 | A2 | magdzi83 | 2 | -1 | 0 | No Error | 1279 | 0.9972 | -5.5422 | 1.0000 | 1.8853e-07 | 4.6985e-03 | HY202103_D23_(2,-1)_LION1_DCM_LMZO
HY202103 | D23 | LION1 | DCM_LMZO | MZMOTE_LULAB_380_500 | 2019-06-03 | process LMZ | 0.1 | A2 | magdzi83 | 2 | -3 | 0 | No Error | 1279 | 0.9938 | -6.5891 | 1.0000 | 1.5561e-07 | 4.8862e-03 | HY202103_D23_(2,-3)_LION1_DCM_LMZO
HY202103 | D23 | LION1 | DCM_LMZO | MZMOTE_LULAB_380_500 | 2019-06-03 | process LMZ | 0.1 | A2 | magdzi83 | 2 | 2 | 0 | No Error | 1279 | 0.9975 | -5.6269 | 1.0000 | 1.3023e-07 | 4.6332e-03 | HY202103_D23_(2,2)_LION1_DCM_LMZO
HY202103 | D23 | LION1 | DCM_LMZO | MZMOTE_LULAB_380_500 | 2019-06-03 | process LMZ | 0.1 | A2 | magdzi83 | 3 | 0 | 0 | No Error | 1279 | 0.9964 | -6.1916 | 1.0000 | 1.3581e-07 | 4.2953e-03 | HY202103_D23_(3,0)_LION1_DCM_LMZO
HY202103 | D24 | LION1 | DCM_LMZO | MZMOTE_LULAB_380_500 | 2019-05-31 | process LMZ | 0.1 | A2 | magdzi83 | -1 | -1 | 2 | IV. Error | 1279 | 0.9978 | -5.4318 | 1.0000 | 1.1771e-10 | 1.3338e-10 | HY202103_D24_(-1,-1)_LION1_DCM_LMZO
HY202103 | D24 | LION1 | DCM_LMZO | MZMOTE_LULAB_380_500 | 2019-05-31 | process LMZ | 0.1 | A2 | magdzi83 | -1 | -3 | 2 | IV. Error | 1279 | 0.9988 | -5.6677 | 1.0000 | 1.1842e-10 | 1.2835e-10 | HY202103_D24_(-1,-3)_LION1_DCM_LMZO
HY202103 | D24 | LION1 | DCM_LMZO | MZMOTE_LULAB_380_500 | 2019-05-31 | process LMZ | 0.1 | A2 | magdzi83 | -1 | 3 | 2 | IV. Error | 1279 | 0.9960 | -6.4364 | 1.0000 | 1.1968e-10 | 1.2713e-10 | HY202103_D24_(-1,3)_LION1_DCM_LMZO
HY202103 | D24 | LION1 | DCM_LMZO | MZMOTE_LULAB_380_500 | 2019-05-31 | process LMZ | 0.1 | A2 | magdzi83 | -3 | -3 | 2 | IV. Error | 1279 | 0.9945 | -6.6572 | 1.0000 | 1.2060e-10 | 1.2521e-10 | HY202103_D24_(-3,-3)_LION1_DCM_LMZO
HY202103 | D24 | LION1 | DCM_LMZO | MZMOTE_LULAB_380_500 | 2019-05-31 | process LMZ | 0.1 | A2 | magdzi83 | -3 | 0 | 2 | IV. Error | 1279 | 0.9989 | -5.3933 | 1.0000 | 1.2278e-10 | 1.2571e-10 | HY202103_D24_(-3,0)_LION1_DCM_LMZO
HY202103 | D24 | LION1 | DCM_LMZO | MZMOTE_LULAB_380_500 | 2019-05-31 | process LMZ | 0.1 | A2 | magdzi83 | -3 | 2 | 2 | IV. Error | 1279 | 0.9953 | -6.6437 | 1.0000 | 1.1306e-10 | 1.3539e-10 | HY202103_D24_(-3,2)_LION1_DCM_LMZO
HY202103 | D24 | LION1 | DCM_LMZO | MZMOTE_LULAB_380_500 | 2019-05-31 | process LMZ | 0.1 | A2 | magdzi83 | -4 | -1 | 2 | IV. Error | 1279 | 0.9924 | -7.0490 | 1.0000 | 1.2030e-10 | 1.2223e-10 | HY202103_D24_(-4,-1)_LION1_DCM_LMZO
HY202103 | D24 | LION1 | DCM_LMZO | MZMOTE_LULAB_380_500 | 2019-05-31 | process LMZ | 0.1 | A2 | magdzi83 | 0 | -4 | 2 | IV. Error | 1279 | 0.9974 | -6.1058 | 1.0000 | 1.2240e-10 | 1.3271e-10 | HY202103_D24_(0,-4)_LION1_DCM_LMZO
HY202103 | D24 | LION1 | DCM_LMZO | MZMOTE_LULAB_380_500 | 2019-05-31 | process LMZ | 0.1 | A2 | magdzi83 | 0 | 0 | 2 | IV. Error | 1279 | 0.9968 | -5.5979 | 1.0000 | 1.2001e-10 | 1.3007e-10 | HY202103_D24_(0,0)_LION1_DCM_LMZO
HY202103 | D24 | LION1 | DCM_LMZO | MZMOTE_LULAB_380_500 | 2019-05-31 | process LMZ | 0.1 | A2 | magdzi83 | 0 | 2 | 2 | IV. Error | 1279 | 0.9980 | -5.5904 | 1.0000 | 1.2093e-10 | 1.2910e-10 | HY202103_D24_(0,2)_LION1_DCM_LMZO
HY202103 | D24 | LION1 | DCM_LMZO | MZMOTE_LULAB_380_500 | 2019-05-31 | process LMZ | 0.1 | A2 | magdzi83 | 2 | -1 | 2 | IV. Error | 1279 | 0.9974 | -5.6183 | 1.0000 | 1.2282e-10 | 1.2831e-10 | HY202103_D24_(2,-1)_LION1_DCM_LMZO
HY202103 | D24 | LION1 | DCM_LMZO | MZMOTE_LULAB_380_500 | 2019-05-31 | process LMZ | 0.1 | A2 | magdzi83 | 2 | -3 | 2 | IV. Error | 1279 | 0.9971 | -5.9894 | 1.0000 | 1.1913e-10 | 1.2772e-10 | HY202103_D24_(2,-3)_LION1_DCM_LMZO
HY202103 | D24 | LION1 | DCM_LMZO | MZMOTE_LULAB_380_500 | 2019-05-31 | process LMZ | 0.1 | A2 | magdzi83 | 2 | 2 | 2 | IV. Error | 1279 | 0.9981 | -5.5277 | 1.0000 | 1.2043e-10 | 1.3002e-10 | HY202103_D24_(2,2)_LION1_DCM_LMZO
HY202103 | D24 | LION1 | DCM_LMZO | MZMOTE_LULAB_380_500 | 2019-05-31 | process LMZ | 0.1 | A2 | magdzi83 | 3 | 0 | 2 | IV. Error | 1279 | 0.9977 | -5.8534 | 1.0000 | 1.2185e-10 | 1.3342e-10 | HY202103_D24_(3,0)_LION1_DCM_LMZO
HY202103 | D24 | LION1 | DCM_LMZO | MZMOTE_LULAB_380_500 | 2019-06-03 | process LMZ | 0.1 | A2 | magdzi83 | -1 | -1 | 0 | No Error | 1279 | 0.9975 | -5.4680 | 1.0000 | 3.0472e-07 | 4.2216e-03 | HY202103_D24_(-1,-1)_LION1_DCM_LMZO
HY202103 | D24 | LION1 | DCM_LMZO | MZMOTE_LULAB_380_500 | 2019-06-03 | process LMZ | 0.1 | A2 | magdzi83 | -1 | -3 | 0 | No Error | 1279 | 0.9990 | -5.5257 | 1.0000 | 2.9983e-07 | 2.9447e-03 | HY202103_D24_(-1,-3)_LION1_DCM_LMZO
HY202103 | D24 | LION1 | DCM_LMZO | MZMOTE_LULAB_380_500 | 2019-06-03 | process LMZ | 0.1 | A2 | magdzi83 | -1 | 3 | 0 | No Error | 1279 | 0.9962 | -6.5398 | 1.0000 | 2.3306e-07 | 4.5119e-03 | HY202103_D24_(-1,3)_LION1_DCM_LMZO
HY202103 | D24 | LION1 | DCM_LMZO | MZMOTE_LULAB_380_500 | 2019-06-03 | process LMZ | 0.1 | A2 | magdzi83 | -3 | -3 | 0 | No Error | 1279 | 0.9946 | -6.5960 | 1.0000 | 2.5491e-07 | 1.9226e-03 | HY202103_D24_(-3,-3)_LION1_DCM_LMZO
HY202103 | D24 | LION1 | DCM_LMZO | MZMOTE_LULAB_380_500 | 2019-06-03 | process LMZ | 0.1 | A2 | magdzi83 | -3 | 0 | 0 | No Error | 1279 | 0.9988 | -5.2689 | 1.0000 | 2.6566e-07 | 3.4937e-03 | HY202103_D24_(-3,0)_LION1_DCM_LMZO
HY202103 | D24 | LION1 | DCM_LMZO | MZMOTE_LULAB_380_500 | 2019-06-03 | process LMZ | 0.1 | A2 | magdzi83 | -3 | 2 | 0 | No Error | 1279 | 0.9954 | -6.5393 | 1.0000 | 2.2585e-07 | 4.3357e-03 | HY202103_D24_(-3,2)_LION1_DCM_LMZO
HY202103 | D24 | LION1 | DCM_LMZO | MZMOTE_LULAB_380_500 | 2019-06-03 | process LMZ | 0.1 | A2 | magdzi83 | -4 | -1 | 0 | No Error | 1279 | 0.9932 | -6.7764 | 1.0000 | 2.6334e-07 | 2.2746e-03 | HY202103_D24_(-4,-1)_LION1_DCM_LMZO
HY202103 | D24 | LION1 | DCM_LMZO | MZMOTE_LULAB_380_500 | 2019-06-03 | process LMZ | 0.1 | A2 | magdzi83 | 0 | -4 | 0 | No Error | 1279 | 0.9977 | -5.9939 | 1.0000 | 2.5444e-07 | 2.1451e-03 | HY202103_D24_(0,-4)_LION1_DCM_LMZO
HY202103 | D24 | LION1 | DCM_LMZO | MZMOTE_LULAB_380_500 | 2019-06-03 | process LMZ | 0.1 | A2 | magdzi83 | 0 | 0 | 0 | No Error | 1279 | 0.9969 | -5.5804 | 1.0000 | 3.0559e-07 | 5.1870e-03 | HY202103_D24_(0,0)_LION1_DCM_LMZO
HY202103 | D24 | LION1 | DCM_LMZO | MZMOTE_LULAB_380_500 | 2019-06-03 | process LMZ | 0.1 | A2 | magdzi83 | 0 | 2 | 0 | No Error | 1279 | 0.9979 | -5.5795 | 1.0000 | 2.7871e-07 | 3.6225e-03 | HY202103_D24_(0,2)_LION1_DCM_LMZO
HY202103 | D24 | LION1 | DCM_LMZO | MZMOTE_LULAB_380_500 | 2019-06-03 | process LMZ | 0.1 | A2 | magdzi83 | 2 | -1 | 0 | No Error | 1279 | 0.9974 | -5.5346 | 1.0000 | 2.9012e-07 | 4.2569e-03 | HY202103_D24_(2,-1)_LION1_DCM_LMZO
HY202103 | D24 | LION1 | DCM_LMZO | MZMOTE_LULAB_380_500 | 2019-06-03 | process LMZ | 0.1 | A2 | magdzi83 | 2 | -3 | 0 | No Error | 1279 | 0.9970 | -5.9574 | 1.0000 | 2.5120e-07 | 4.6344e-03 | HY202103_D24_(2,-3)_LION1_DCM_LMZO
HY202103 | D24 | LION1 | DCM_LMZO | MZMOTE_LULAB_380_500 | 2019-06-03 | process LMZ | 0.1 | A2 | magdzi83 | 2 | 2 | 0 | No Error | 1279 | 0.9967 | -5.7967 | 1.0000 | 2.3050e-07 | 4.3865e-03 | HY202103_D24_(2,2)_LION1_DCM_LMZO
HY202103 | D24 | LION1 | DCM_LMZO | MZMOTE_LULAB_380_500 | 2019-06-03 | process LMZ | 0.1 | A2 | magdzi83 | 3 | 0 | 0 | No Error | 1279 | 0.9979 | -5.8159 | 1.0000 | 2.3698e-07 | 4.2008e-03 | HY202103_D24_(3,0)_LION1_DCM_LMZO

## Summary
Wafer | TestSite | Date | Total Errors | Total Entries
D07 | DCM_LMZC | 2019-07-15 |  | 14
D08 | DCM_LMZC | 2019-07-12 |  | 14
D08 | DCM_LMZO | 2019-05-26 |  | 14
D23 | DCM_LMZO | 2019-05-31 | 14 | 14
D23 | DCM_LMZO | 2019-06-03 |  | 14
D24 | DCM_LMZO | 2019-05-31 | 14 | 14
D24 | DCM_LMZO | 2019-06-03 |  | 14

## Error Descriptions
Wafer | TestSite | Error description | Date | Count
D23 | DCM_LMZO | IV. Error | 2019-05-31 | 14
D24 | DCM_LMZO | IV. Error | 2019-05-31 | 14

## Errors Only
Lot | Wafer | Mask | TestSite | Name | Date | Script ID | Script Version | Script Owner | Operator | Row | Column | ErrorFlag | Error description | Analysis Wavelength | Rsq of Ref. spectrum (Nth) | Max transmission of Ref. spec. (dB) | Rsq of IV | I at -1V [A] | I at 1V [A] | Graph Image
HY202103 | D23 | LION1 | DCM_LMZO | MZMOTE_LULAB_380_500 | 2019-05-31 | process LMZ | 0.1 | A2 | magdzi83 | -1 | -1 | 2 | IV. Error | 1279 | 0.9967 | -5.5259 | 1.0000 | 1.2081e-10 | 1.3430e-10 | HY202103_D23_(-1,-1)_LION1_DCM_LMZO
HY202103 | D23 | LION1 | DCM_LMZO | MZMOTE_LULAB_380_500 | 2019-05-31 | process LMZ | 0.1 | A2 | magdzi83 | -1 | -3 | 2 | IV. Error | 1279 | 0.9990 | -5.4816 | 1.0000 | 1.1880e-10 | 1.2554e-10 | HY202103_D23_(-1,-3)_LION1_DCM_LMZO
HY202103 | D23 | LION1 | DCM_LMZO | MZMOTE_LULAB_380_500 | 2019-05-31 | process LMZ | 0.1 | A2 | magdzi83 | -1 | 3 | 2 | IV. Error | 1279 | 0.9967 | -6.0621 | 1.0000 | 1.2123e-10 | 1.3480e-10 | HY202103_D23_(-1,3)_LION1_DCM_LMZO
HY202103 | D23 | LION1 | DCM_LMZO | MZMOTE_LULAB_380_500 | 2019-05-31 | process LMZ | 0.1 | A2 | magdzi83 | -3 | -3 | 2 | IV. Error | 1279 | 0.9966 | -6.2392 | 1.0000 | 1.1762e-10 | 1.2806e-10 | HY202103_D23_(-3,-3)_LION1_DCM_LMZO
HY202103 | D23 | LION1 | DCM_LMZO | MZMOTE_LULAB_380_500 | 2019-05-31 | process LMZ | 0.1 | A2 | magdzi83 | -3 | 0 | 2 | IV. Error | 1279 | 0.9990 | -5.2525 | 1.0000 | 1.2077e-10 | 1.3069e-10 | HY202103_D23_(-3,0)_LION1_DCM_LMZO
HY202103 | D23 | LION1 | DCM_LMZO | MZMOTE_LULAB_380_500 | 2019-05-31 | process LMZ | 0.1 | A2 | magdzi83 | -3 | 2 | 2 | IV. Error | 1279 | 0.9964 | -6.3074 | 1.0000 | 1.2064e-10 | 1.2881e-10 | HY202103_D23_(-3,2)_LION1_DCM_LMZO
HY202103 | D23 | LION1 | DCM_LMZO | MZMOTE_LULAB_380_500 | 2019-05-31 | process LMZ | 0.1 | A2 | magdzi83 | -4 | -1 | 2 | IV. Error | 1279 | 0.9949 | -6.5605 | 1.0000 | 1.1771e-10 | 1.2764e-10 | HY202103_D23_(-4,-1)_LION1_DCM_LMZO
HY202103 | D23 | LION1 | DCM_LMZO | MZMOTE_LULAB_380_500 | 2019-05-31 | process LMZ | 0.1 | A2 | magdzi83 | 0 | -4 | 2 | IV. Error | 1279 | 0.9978 | -6.0757 | 1.0000 | 1.2026e-10 | 1.2822e-10 | HY202103_D23_(0,-4)_LION1_DCM_LMZO
HY202103 | D23 | LION1 | DCM_LMZO | MZMOTE_LULAB_380_500 | 2019-05-31 | process LMZ | 0.1 | A2 | magdzi83 | 0 | 0 | 2 | IV. Error | 1279 | 0.9962 | -5.8805 | 1.0000 | 1.1955e-10 | 1.2701e-10 | HY202103_D23_(0,0)_LION1_DCM_LMZO
HY202103 | D23 | LION1 | DCM_LMZO | MZMOTE_LULAB_380_500 | 2019-05-31 | process LMZ | 0.1 | A2 | magdzi83 | 0 | 2 | 2 | IV. Error | 1279 | 0.9981 | -5.2437 | 1.0000 | 1.2022e-10 | 1.3300e-10 | HY202103_D23_(0,2)_LION1_DCM_LMZO
HY202103 | D23 | LION1 | DCM_LMZO | MZMOTE_LULAB_380_500 | 2019-05-31 | process LMZ | 0.1 | A2 | magdzi83 | 2 | -1 | 2 | IV. Error | 1279 | 0.9973 | -5.5092 | 1.0000 | 1.1712e-10 | 1.3166e-10 | HY202103_D23_(2,-1)_LION1_DCM_LMZO
HY202103 | D23 | LION1 | DCM_LMZO | MZMOTE_LULAB_380_500 | 2019-05-31 | process LMZ | 0.1 | A2 | magdzi83 | 2 | -3 | 2 | IV. Error | 1279 | 0.9943 | -6.5743 | 1.0000 | 1.2081e-10 | 1.3367e-10 | HY202103_D23_(2,-3)_LION1_DCM_LMZO
HY202103 | D23 | LION1 | DCM_LMZO | MZMOTE_LULAB_380_500 | 2019-05-31 | process LMZ | 0.1 | A2 | magdzi83 | 2 | 2 | 2 | IV. Error | 1279 | 0.9976 | -5.6246 | 1.0000 | 1.2039e-10 | 1.3111e-10 | HY202103_D23_(2,2)_LION1_DCM_LMZO
HY202103 | D23 | LION1 | DCM_LMZO | MZMOTE_LULAB_380_500 | 2019-05-31 | process LMZ | 0.1 | A2 | magdzi83 | 3 | 0 | 2 | IV. Error | 1279 | 0.9962 | -6.1678 | 1.0000 | 1.1674e-10 | 1.2965e-10 | HY202103_D23_(3,0)_LION1_DCM_LMZO
HY202103 | D24 | LION1 | DCM_LMZO | MZMOTE_LULAB_380_500 | 2019-05-31 | process LMZ | 0.1 | A2 | magdzi83 | -1 | -1 | 2 | IV. Error | 1279 | 0.9978 | -5.4318 | 1.0000 | 1.1771e-10 | 1.3338e-10 | HY202103_D24_(-1,-1)_LION1_DCM_LMZO
HY202103 | D24 | LION1 | DCM_LMZO | MZMOTE_LULAB_380_500 | 2019-05-31 | process LMZ | 0.1 | A2 | magdzi83 | -1 | -3 | 2 | IV. Error | 1279 | 0.9988 | -5.6677 | 1.0000 | 1.1842e-10 | 1.2835e-10 | HY202103_D24_(-1,-3)_LION1_DCM_LMZO
HY202103 | D24 | LION1 | DCM_LMZO | MZMOTE_LULAB_380_500 | 2019-05-31 | process LMZ | 0.1 | A2 | magdzi83 | -1 | 3 | 2 | IV. Error | 1279 | 0.9960 | -6.4364 | 1.0000 | 1.1968e-10 | 1.2713e-10 | HY202103_D24_(-1,3)_LION1_DCM_LMZO
HY202103 | D24 | LION1 | DCM_LMZO | MZMOTE_LULAB_380_500 | 2019-05-31 | process LMZ | 0.1 | A2 | magdzi83 | -3 | -3 | 2 | IV. Error | 1279 | 0.9945 | -6.6572 | 1.0000 | 1.2060e-10 | 1.2521e-10 | HY202103_D24_(-3,-3)_LION1_DCM_LMZO
HY202103 | D24 | LION1 | DCM_LMZO | MZMOTE_LULAB_380_500 | 2019-05-31 | process LMZ | 0.1 | A2 | magdzi83 | -3 | 0 | 2 | IV. Error | 1279 | 0.9989 | -5.3933 | 1.0000 | 1.2278e-10 | 1.2571e-10 | HY202103_D24_(-3,0)_LION1_DCM_LMZO
HY202103 | D24 | LION1 | DCM_LMZO | MZMOTE_LULAB_380_500 | 2019-05-31 | process LMZ | 0.1 | A2 | magdzi83 | -3 | 2 | 2 | IV. Error | 1279 | 0.9953 | -6.6437 | 1.0000 | 1.1306e-10 | 1.3539e-10 | HY202103_D24_(-3,2)_LION1_DCM_LMZO
HY202103 | D24 | LION1 | DCM_LMZO | MZMOTE_LULAB_380_500 | 2019-05-31 | process LMZ | 0.1 | A2 | magdzi83 | -4 | -1 | 2 | IV. Error | 1279 | 0.9924 | -7.0490 | 1.0000 | 1.2030e-10 | 1.2223e-10 | HY202103_D24_(-4,-1)_LION1_DCM_LMZO
HY202103 | D24 | LION1 | DCM_LMZO | MZMOTE_LULAB_380_500 | 2019-05-31 | process LMZ | 0.1 | A2 | magdzi83 | 0 | -4 | 2 | IV. Error | 1279 | 0.9974 | -6.1058 | 1.0000 | 1.2240e-10 | 1.3271e-10 | HY202103_D24_(0,-4)_LION1_DCM_LMZO
HY202103 | D24 | LION1 | DCM_LMZO | MZMOTE_LULAB_380_500 | 2019-05-31 | process LMZ | 0.1 | A2 | magdzi83 | 0 | 0 | 2 | IV. Error | 1279 | 0.9968 | -5.5979 | 1.0000 | 1.2001e-10 | 1.3007e-10 | HY202103_D24_(0,0)_LION1_DCM_LMZO
HY202103 | D24 | LION1 | DCM_LMZO | MZMOTE_LULAB_380_500 | 2019-05-31 | process LMZ | 0.1 | A2 | magdzi83 | 0 | 2 | 2 | IV. Error | 1279 | 0.9980 | -5.5904 | 1.0000 | 1.2093e-10 | 1.2910e-10 | HY202103_D24_(0,2)_LION1_DCM_LMZO
HY202103 | D24 | LION1 | DCM_LMZO | MZMOTE_LULAB_380_500 | 2019-05-31 | process LMZ | 0.1 | A2 | magdzi83 | 2 | -1 | 2 | IV. Error | 1279 | 0.9974 | -5.6183 | 1.0000 | 1.2282e-10 | 1.2831e-10 | HY202103_D24_(2,-1)_LION1_DCM_LMZO
HY202103 | D24 | LION1 | DCM_LMZO | MZMOTE_LULAB_380_500 | 2019-05-31 | process LMZ | 0.1 | A2 | magdzi83 | 2 | -3 | 2 | IV. Error | 1279 | 0.9971 | -5.9894 | 1.0000 | 1.1913e-10 | 1.2772e-10 | HY202103_D24_(2,-3)_LION1_DCM_LMZO
HY202103 | D24 | LION1 | DCM_LMZO | MZMOTE_LULAB_380_500 | 2019-05-31 | process LMZ | 0.1 | A2 | magdzi83 | 2 | 2 | 2 | IV. Error | 1279 | 0.9981 | -5.5277 | 1.0000 | 1.2043e-10 | 1.3002e-10 | HY202103_D24_(2,2)_LION1_DCM_LMZO
HY202103 | D24 | LION1 | DCM_LMZO | MZMOTE_LULAB_380_500 | 2019-05-31 | process LMZ | 0.1 | A2 | magdzi83 | 3 | 0 | 2 | IV. Error | 1279 | 0.9977 | -5.8534 | 1.0000 | 1.2185e-10 | 1.3342e-10 | HY202103_D24_(3,0)_LION1_DCM_LMZO